## old_layer growth
field | date | sample | grower | experiments | substrate | orientation | shape | holder | film | O2 sccm | gas2 sccm | p_GCGP (mbar) | P_Plasma (W) | T_Me (°C) | BEP1 [mbar] | T_Me2 [°C] | BEP2 [mbar] | T_Me3[°C] | subTC (°C) | Tsub_py (°C) | O off (°C) | rot_speed | time(s) | thick.(nm) [LR] | rate(A°/s) | thick_exsitu (nm) | th.mtd._exsitu | Comments
meaning | date of the growth run | sample ID | initials of grower(s) | in-situ characterization during growth | substrate material | crystallographic orientation of substrate surface | shape of substrate | substrate holder | film material | O2 gas flow | secondary gas type and flow | pressure in growth chamber during growth | plasma power | effusion cell temperature of open cell1 | open cell 1 flux (beam equivalent pressure) | for ternaries: second open effusion cell temperatue | second cell flux flux (BEP) | third open effusion cell temperature | substrate temperture measure by thermocouple | substrate temperature measured by pyrometer | subTC at which O-flux was shut down during colldown after growth | rotation speed of sample during growth | time that the cell shutters were open to grow the layer | thickness of layer determined by in-situ laser reflectometry | growth rate determined by LR (thickness/time) | layer thickness determined ex-situ | ex-situ method used to determine thickness | comments (important observations during growth or purpose of sample, more details on growth)
format | dd.mm.yyyy | internal name | XY, ZY, ... | [6 empty] | sccm | gas, sccm | mbar | W | °C | mbar | °C | mbar | °C | °C | °C |  | arb. units from instrument (needs to be converted to rpm or Hz to be meaningful) | s | nm | A°/s | nm | method
type | datetime | string | string[ ,string] | string[, string] | string | int int int [int] | string | string | string | float | string, float | float | float | float | float | float | float |  | float | float | float | float | float | float | float |  | string | string
| 2019-08-23 | m82936 | MB | RHD, LR | Al2O3 | 0 0 0 1 | 2" |  | SnO | 0.18 |  |  | 300 | 1158 | 1.13e-07 |  |  |  | 400 |  |  | 1170 | 2400 | ~ 208
|  | m83397 | GH
|  | m83398 | GH
|  | m83399 | GH
|  | m83400 | GH
|  | m83401 | GH
| 27.04.2022 | M83490 | AA | RHD, LR | c-Al2O3 | 0 0 0 1 | 2" | MII | B-Ga2O3:Si | 0.33 |  |  | 400 | 911 | 1,83E-7 (Fil#1) |  |  |  | 550 |  |  | 1170 | 6840 |  |  |  |  | B-Ga2O3 sample in function of the plasma power/oxygen background for the SiO
| 28.04.2022 | M83491 | AA | RHD, LR | c-Al2O3 | 0 0 0 1 | 2" | MII | B-Ga2O3:Si | 0.33 |  |  | 400/150 | 910 | 1,86E-7 (Fil#1) |  |  |  | 550 |  |  | 1170 | 4800/9240 |  |  |  |  | B-Ga2O3 sample in function of the plasma power/oxygen background for the SiO
m83492
m83493
|  | m83507 |  |  |  |  | 1/4 2"
m83508
|  | m83509 |  |  |  |  | 5mm x 5mm
m83510
|  | m83511 |  |  |  |  | 10mm x 10mm

## growth
field | date | time | grower | growth run | holder | project ID | material | grown sample IDs
NOMAD field
meaning | date of the growth run | time of loading substrate into gc | initials of grower(s) | growth run ID | holder ID
format | dd.mm.yyyy | hh:mm:ss | XY, ZY, ... |  | internal name
type | datetime | time | string[ ,string] | string | string | string | string | string[ ,string]
enter/retrieve/auto create | e | r | e | e | e | e | e | a | e | e | e | e | e | e | e | e | e | e | e | e | e
| 2024-02-14 | 17:05 | WC | M83882 | H2_10 | SiGOPE | GeO2
| 2024-02-15 | 10:40 | AA | M83884 | H3_10 | GPD | Ga2O3:Si
| 2024-02-16 | 10:31 | WC | m83885 | H2_10 | SiGOPE | GeO2
| 2024-02-19 | 9:54 | AA | m83886 | H3_10 | GPD | Ga2O3:Ba
| 2024-02-20 | 10:37 | WC | m83887 | H2_10 | SiGOPE | GeO2
| 2024-02-21 | 8:56 | AA | m83888 | H4_10 | GPD | B-Ga2O3
| 2024-02-21 | 12:16 | AA | m83889 | H3_10 | GPD | B-Ga2O3
| 2024-02-21 |  | AA | m83890 | H4_10 | GPD | B-Ga2O3
| 2024-02-22 | 10:33 | WC | m83891 | H2_10 | SiGOPE | GeO2
| 2024-02-23 | 9:30 | AA | m83892 | H3_10 | GPD | B-Ga2O3
| 2024-02-20 |  | WC | m83893 | M1_2 | SiGOPE
| 2024-02-26 | 11:37 | AA | m83894 | H4_10 | GPD | B-Ga2O3
| 70/03/24 | 8:50 | WC | m83895 | M1_2 | SiGOPE | GeO2
Note on A1: Bierwagen: This sheet provides the essential metadata for a growth run.
Note on A6: Bierwagen: yes - need to provide data no - information can be retrieved from other sheet(s) using ID

## populate_holder
field | date | time | grower | holder | A substrate ID | A insert | B substrate ID | B insert | C substrate ID | C insert | D substrate ID | D insert | E substrate ID | E insert
NOMAD field
meaning | date of creating entry | time of creating entry | initials of grower(s) | holder ID | ID of substrate in pos A of holder | type of insert used (if any) | ID of substrate in pos B of holder | type of insert used (if any) |  | type of insert used (if any) |  | type of insert used (if any) |  | type of insert used (if any)
physical unit |  |  |  |  | ID from substrate4growth sheet
format | dd.mm.yyyy | hh:mm:ss | XY, ZY, ... | internal name | string |  | string
type | date | time | string[ ,string] | string | string | string | string | string | string | string | string | string | string | string
enter/retrieve/auto create | e | e | e | e | e | e | e | e | e | e | e | e | e | e | e | e | e | e | e | e | e | e | e | e | e
| 2024-02-14 | 16:58 | WC | H2_10 | CTC_B15157_0228/0551/23_1 |  | CTC_B15107_0228/0328/22_1 |  | dummy |  | dummy |  | RAl2O3_1_1
| 2024-02-15 | 10:40 | AA | H3_10 | CAl2O3_1_1 |  | dummy |  | dummy |  | dummy |  | dummy
| 2024-02-16 | 10:30 | WC | H2_10 | CTC_B15157_0228/0551/23_1 |  | CTC_B15107_0228/0328/22_1 |  | dummy |  | dummy |  | RAl2O3_1RAl2O3_1_1_1
| 2024-02-19 | 9:45 | AA | H3_10 | CAl2O3_1CAl2O3_1_2 |  | dummy |  | dummy |  | dummy |  | dummy
| 2024-02-20 | 10:36 | WC | H2_10 | CTC_B15157_0228/0551/23_1 |  | CTC_B15107_0228/0328/22_1 |  | dummy |  | dummy |  | dummy
| 2024-02-21 | 9:01 | AA | H4_10 | NCT_EFEB060_2_19-1_5 | BN5 | dummy |  | dummy |  | dummy |  | dummy
| 2024-02-21 | 12:00 | AA | H3_10 | NCT_EFEB060_2_19-2_1 | BN5 | dummy |  | dummy |  | dummy |  | dummy
| 2024-02-21 | 16:30 | AA | H4_10 | NCT_EFEB060_2_19-2_2 | BN5 | dummy |  | dummy |  | dummy |  | dummy
| 2024-02-22 | 10:32 | WC | H2_10 | CTC_B15157_0228/0551/23_1 | BN5 | CTC_B15107_0228/0328/22_1 | BN5 | dummy | BN5 | dummy | BN5 | RAl2O3_1RAl2O3_1_1_1
| 2024-02-23 | 9:29 | AA | H3_10 | NCT_EUNB32_2-9-3_1 |  | dummy |  | dummy |  | dummy |  | dummy
| 2024-02-20 |  | WC | M1_2 | M83876
| 2024-02-26 | 11:39 | AA | H4_10 | NCT_EFEB060_2_19-2_3 | BN5 | dummy |  | dummy |  | dummy |  | dummy
| 2024-03-07 | 8:50 | WC | M1_2 | dummy |  | dummy |  | dummy |  | dummy |  | dummy
Note on A1: Bierwagen: This sheet documents the population of a substrate holder with substrates for growth.
Note on A7: Bierwagen: yes - need to provide data no - information can be retrieved from other sheet(s) using ID
Note on E3: Bierwagen: pick from sheet holder_range
Note on F3: Bierwagen: ID from substrate4growth

## pick_and_treat_substrate4growth
field | date | time | grower(s) | Charge ID | Parent ID | Serial # | Substrate ID | alias(es) | grown on? | material | crystal structure | orientation | shape | size | thickness | In-plane direction | offcut angle | offcut orientation | dopant(s) | dopant concentration(s) | supplier | bulk crystal | charge | polishing | ID surface pretreatment | epi ready? | ID backside coating
NOMAD field | [13 empty] | diameter or edge dimension(s) | height
meaning | date of creating entry | time of creating entry | initials of grower(s) | From inventory | From splitting | #no. out of charge or child# | Substrate ID | aliases, e.g. from samplysium | Flag the substrates not available for growth anymore | substrate material | space group | crystallographic orientation of substrate surface | shape of substrate |  | substrate thickness | In-plane direction marked by flat or notches | [5 empty] | bulk crystal | id of set of substrates | single or double side polished | Receipe of the pretreatment of epi side | ready for epitaxy? | Receipe of the coating of backside
physical unit | [9 empty] | chemical formula |  |  |  | mm | mm |  | deg | miller indices | chemical element | cm^-3
format | dd.mm.yyyy | hh:mm:ss | XY, ZY, ... | internal name |  |  |  |  | y/n | Aa.bBc.dCe.f … |  | h k l m |  | a or a,b |  | h k l m | [9 empty] | y/n
type | date | time | string[ ,string] | string | string | int | string | string[ ,string] | boolean | string | integer | int int int [int] | string | float[, float] | float |  |  | int int int [int] | string[ ,string] | float[ ,float] |  | string | string | string | string | boolean | string
enter/retrieve/auto create | e | e | e | e | e | e | a | e | e | r | r | r | r | r | r | r | r | r | r | r | r | r | r | r | e | r | e
| 2024-02-14 |  | WC | dummy |  |  | dummy
| 2024-02-14 | 16:25 | WC | CTC_B15107_0228/0328/22 |  | 1 | CTC_B15107_0228/0328/22_1
| 2024-02-14 |  | WC |  | RAl2O3_1_1 | 1 | RAl2O3_1_1_1
| 2024-02-14 |  | WC | CTC_B15157_0228/0551/23 |  | 1 | CTC_B15157_0228/0551/23_1
|  |  | OB |  | NCT_EFEB060_2_19-1 | 5 | NCT_EFEB060_2_19-1_5
| 2024-02-15 | 10:40 | AA | CAl2O3_1 |  | 1 | CAl2O3_1_1
| 2024-02-16 | 10:28 | WC | CTC_B15107_0228/0328/22 |  | 1 | CTC_B15107_0228/0328/22_1
| 2024-02-16 | 10:28 | WC | CTC_B15157_0228/0551/23 |  | 1 | CTC_B15157_0228/0551/23_1
| 2024-02-16 | 10:29 | WC | RAl2O3_1 | RAl2O3_1_1 | 1 | RAl2O3_1RAl2O3_1_1_1
| 2024-02-19 | 9:44 | AA | CAl2O3_1 | CAl2O3_1 | 2 | CAl2O3_1CAl2O3_1_2
| 2024-02-20 | 10:33 | WC | CTC_B15107_0228/0328/22 |  |  | CTC_B15107_0228/0328/22
| 2024-02-20 | 10:33 | WC | CTC_B15157_0228/0551/23 |  |  | CTC_B15157_0228/0551/23
| 2024-02-20 | 10:35 | WC |  | RAl2O3_1 |  | RAl2O3_1
| 2024-02-21 | 9:01 | AA |  | NCT_EFEB060_2_19-1 | 6 | NCT_EFEB060_2_19-1_6
| 2024-02-21 | 12:00 | AA |  | NCT_EFEB060_2_19-2 | 1 | NCT_EFEB060_2_19-2_1
| 2024-02-21 | 16:30 | AA |  | NCT_EFEB060_2_19-2 | 2 | NCT_EFEB060_2_19-2_2
| 2024-02-22 | 10:31 | WC | CTC_B15107_0228/0328/22 |  |  | CTC_B15107_0228/0328/22
| 2024-02-22 | 10:31 | WC | CTC_B15157_0228/0551/23 |  |  | CTC_B15157_0228/0551/23
| 2024-02-22 | 10:31 | WC | RAl2O3_1 |  |  | RAl2O3_1
| 2024-02-23 | 13:45 | AA |  | NCT_EUNB32_2-9-3 | 1 | NCT_EUNB32_2-9-3_1
| 2024-02-20 |  | WC | M83876 |  |  | M83876
| 2024-02-26 | 11:38 | AA |  | NCT_EFEB060_2_19-2 | 3 | NCT_EFEB060_2_19-2_3
| 2024-03-07 | 8:50 | WC
Note on A1: Bierwagen: This sheet documents the substrate (pieces) that we actually grow on, including their pretreatment. These are what we load onto a substrate holder. These could also be samples that we grow on top.
Note on A7: Bierwagen: yes - need to provide data no - information can be retrieved from other sheet(s) using ID
Note on E3: Bierwagen: pick one here if not split
Note on F3: Bierwagen: pick one from here if split
Note on G3: Bierwagen: ser# from splitting otherwise from charge

## splitting
field | date | time | grower | Charge ID | serial# | parent ID | #children | child shape | child size
NOMAD field | [8 empty] | diameter or edge dimension(s)
meaning | date of creating entry | time of creating entry | initials of person that splits |  |  | ID of substrate/sample being split |  | shape of substrate
physical unit | [8 empty] | mm
format | dd.mm.yyyy | hh:mm:ss | XY, ZY, ... |  |  | internal name |  |  | a or a,b
type | date | time | string[ ,string] | string | int | string | int | string | float[, float]
enter/retrieve/autocreate | e | e | e | e | e | a | e | e | e | e | e | e | e | e | e | e | e | e | e | e | e | e
|  |  | WC | RAl2O3_1 | 1 | RAl2O3_1_1
|  |  | AA | NCT_EFEB060_2_19-1 | 0 | NCT_EFEB060_2_19-1 | 6
|  |  | WC | RAl2O3_1 | 1 | RAl2O3_1_1
|  |  |  | __ |  | __
|  |  |  | __ |  | __
|  |  |  | __ |  | __
|  |  |  | __ |  | __
|  |  |  | __ |  | __
|  |  |  | __ |  | __
|  |  |  | __ |  | __
__
|  |  | AA | CAl2O3_1 |  | CAl2O3_1 | 7 | square | 10
|  |  | AA | NCT_EFEB060_2_19-2 | 0 | NCT_EFEB060_2_19-2 | 6 | square | 4.9
|  |  | AA | NCT_EUNB32_2-9-3 |  | NCT_EUNB32_2-9-3 | 1 | square | 10
|  |  |  | __ |  | __
__
Note on A1: Bierwagen: This sheet document the splitting of large substrates, e.g., from inventory, into smaller pieces that we use for growth. E.g., 2" into 10mm x 10mm or 15mm x 10mm into 5mm x 5mm
Note on A7: Bierwagen: yes - need to provide data no - information can be retrieved from other sheet(s) using ID
Note on F3: Bierwagen: 0 if #substrates in charge is only 1
Note on G3: Typically Charge_ID_seriell#

## substrate_inventory
field | date | time | grower | delivery date | supplier | bulk crystal | charge | charge ID | #substrates | polishing | epi ready? | material | crystal structure | orientation | shape | size | thickness | In-plane direction | offcut angle | offcut orientation | dopant(s) | dopant concentration(s) | carrier concentration | conductivity
NOMAD field | [15 empty] | diameter or edge dimension(s) | height
meaning | date of creating entry | time of creating entry | Person who put into list and inventory | date of creating entry |  | bulk crystal | id of set of substrates | substrate ID |  | single or double side polished | ready for epitaxy? | substrate material | space group | crystallographic orientation of substrate surface | shape of substrate |  | substrate thickness | In-plane direction marked by flat or notches | two floats defining range
physical unit | [11 empty] | chemical formula |  |  |  | mm | mm |  | deg | miller indices | chemical element | cm^-3 | cm^-3
format | dd.mm.yyyy | hh:mm:ss |  | dd.mm.yyyy |  |  |  | internal name |  |  | y/n | Aa.bBc.dCe.f … |  | h k l m |  | a or a,b |  | h k l m
type | date | time | string | date |  | string | string | string |  | string | boolean | string | integer | int int int [int] | string | float[, float] | float |  | float[,float] | int int int [int] | string[ ,string] | float[ ,float] | float[ ,float]
enter/retrieve/autocreate by rule | e | e |  | e | e | e | e | a | e | e | e | e | e | e | e | e | e | e | e | e | e | e | e | e
|  |  | OB |  |  |  |  | dummy | 1
|  |  | OB | xx.yy.2019 | CTC | BC1575 | 0228/0355/19B | CTC_BC1575_0228/0355/19B | 8 | SS | n | MgO | rocksalt | 1 0 0 | square | 10 | 0.5 | 0 0 1 | 4 | 0 0 1
__
|  |  | OB | 2023-12-15 | NCT | EFEB060_2 | 19-1 | NCT_EFEB060_2_19-1 | 1 | SS | y | Ga2O3 | monoclinic | 0 1 0 | rectangular | 15, 10 | 0.5 |  | 0 |  | Fe |  |  | semiinsulating
|  |  | OB | 2023-12-15 | NCT | EFEB060_2 | 19-2 | NCT_EFEB060_2_19-2 | 1 | SS | y | Ga2O3 | monoclinic | 0 1 0 | rectangular | 15, 10 | 0.5 |  | 0 |  | Fe |  |  | semiinsulating
|  |  | OB | 2023-12-15 | NCT | EFEB060_2 | 20-1 | NCT_EFEB060_2_20-1 | 1 | SS | y | Ga2O3 | monoclinic | 0 1 0 | rectangular | 15, 10 | 0.5 |  | 0 |  | Fe |  |  | semiinsulating
|  |  | OB | 2023-12-15 | NCT | EFEB060_2 | 20-2 | NCT_EFEB060_2_20-2 | 1 | SS | y | Ga2O3 | monoclinic | 0 1 0 | rectangular | 15, 10 | 0.5 |  | 0 |  | Fe |  |  | semiinsulating
|  |  | OB | 2023-12-15 | NCT | ESNB061_5 | 5-3 | NCT_ESNB061_5_5-3 | 1 | SS | y | Ga2O3 | monoclinic | 0 1 0 | rectangular | 15, 10 | 0.5 |  | 0 |  | Sn |  | 1e18, 9e18 | n-semiconducting
|  |  | OB |  |  |  |  | __
|  |  | OB |  | CTC | B15107 | 0228/0328/22 | CTC_B15107_0228/0328/22 | 36 | SS |  | TiO2 | rutile | 0 0 1 | square | 5 | 0.5 |  | 0 |  |  |  |  | insulating
|  |  | OB |  | CTC | B15157 | 0228/0551/23 | CTC_B15157_0228/0551/23 | 36 |  |  | TiO2 |  | 1 1 0 | square
|  |  | OB |  |  |  |  | RAl2O3_1 | 1 |  |  | Al2O3 | corundum | 1 0 -1 2 | wafer | 50.8 | 0.5
|  |  | AA |  | NCT | EUNB32 | 2-9-3 | NCT_EUNB32_2-9-3 | 1 | SS | y | Ga2O3 | monoclinic | 0 1 0 | rectangular | 15, 10 | 0.5 |  | 0 |  | UID |  | 10000000000000000 | n-semiconducting
__
__
__
|  |  | AA |  |  |  |  | CAl2O3_1 | 1 |  |  | Al2O3 | corundum | 0 0 0 1 | wafer | 50.8 | 0.5
[8 empty] | M83876 | 1 | [5 empty] | wafer | 50.8 | 0.5
Note on A1: Bierwagen: Inventory documents substrates that came into pdi and are planned to be used for growth. Here, all substrate properties can be saved.
Note on A7: Bierwagen: yes - need to provide data no - information can be retrieved from other sheet(s) using ID
Note on D3: Bierwagen: pick from substrate_range/growers

## holder_range
field | date | time | holder | grower | substrate ID | insert
NOMAD field
meaning | date of creating entry | time of creating entry | holder ID | initials of grower(s) | ID of substrate in pos X of holder
physical unit
format | dd.mm.yyyy | hh:mm:ss | internal name | XY, ZY, ... | string | string
type | date | time | string | string[ ,string]
|  |  | H2_10 |  |  | BN5
H3_10
H4_10
M1_2
Note on D3: Bierwagen: Xn_shape X=material (H=Haynes, M=Mo) n=serial number shape=xx or rxx or qxx xx=size in mm rxx - round wafer xx=diameter qxx - quarter of round wafer, xx=diameter

## substrate_range
field | date | time | substrate | alias(es) | grower(s) | substrate | crystal structure | orientation | shape | size | offcut angle | offcut orientation | dopant | dopant concentration | supplier | bulk crystal | charge | polishing | conductivity
NOMAD field
meaning | date of creating entry | time of creating entry | substrate ID | aliases, e.g. from samplysium | initials of grower(s) | substrate material | space group | crystallographic orientation of substrate surface | shape of substrate | diameter or edge dimensions | [5 empty] | bulk crystal | charge no. | single or double side polished
physical unit | [5 empty] | chemical formula |  |  |  | mm | deg | miller indices | chemical element
format | dd.mm.yyyy | hh:mm:ss | internal name |  | XY, ZY, ... | Aa.bBc.dCe.f … |  |  |  | a.b or a.b, c.d
type | date | time | string | string[ ,string] | string[ ,string] | string | string | int int int [int] | string | float[, float] |  |  | string |  |  | string | string | string
[5 empty] | PV | Al2O3 | corundum | 1 0 0 | wafer | [8 empty] | SS | semiinsulating
[5 empty] | JR | Y0.1Zr0.9O2 | fluorite | 0 1 0 | ¼ wafer | [8 empty] | DS | p-semiconducting
[5 empty] | AP | Ga2O3 | monoclinic | 0 0 1 | square | [9 empty] | n-semiconducting
[5 empty] | CT | SrTiO3 | perovskite | 1 1 0 | rectangular | [9 empty] | insulating
[5 empty] | MB | DyScO3 | rutile | 1 0 1 | irregular
[5 empty] | PM | GaN | hexagonal | 0 1 1
[5 empty] | GH | In2O3 | bixbyite | 1 1 1
[5 empty] | KE | BaSnO3 | perovskite | -2 0 1
[5 empty] | AA | MgO | rocksalt | 0 0 0 1
[5 empty] | AS | LaInO3 |  | 0 0 0 -1
[5 empty] | WC | TiO2 |  | 1 0 -1 2
[5 empty] | OB |  |  | 1 1 -2 0
[5 empty] | HPS |  |  | 1 0 -1 0

## growth_range
field | date | time | grower | growth run | holder | project ID | material | grown sample IDs
NOMAD field
meaning | date of the growth run | time of loading substrate into gc | initials of grower(s) | growth run ID | holder ID
format | dd.mm.yyyy | hh:mm:ss | XY, ZY, ... |  | internal name
type | datetime | time | string[ ,string] | string | string | string | string | string[ ,string]
enter/retrieve/auto create | e | r | e | e | e | e | e | a | e | e | e | e | e | e | e | e | e | e | e | e | e
[6 empty] | SiGOPE | GeO2
[6 empty] | GPD | Ga2O3:Si
B-Ga2O3
Ga2O3:Ba
GeO2
Note on A1: Bierwagen: This sheet provides the essential metadata for a growth run.
Note on A6: Bierwagen: yes - need to provide data no - information can be retrieved from other sheet(s) using ID

## surface preprocess
field | date | time | processID | description
NOMAD field
meaning | date of creating entry | time of creating entry | substrate ID (ChargeID_serial# or splitting=child id)
physical unit
format | dd.mm.yyyy | hh:mm:ss | internal name
type | date | time | string | string
enter/retrieve/auto create | e | e | e | e
O2anneal1000C
HFetching
H3PO4etching+O2anneal900C
Note on A1: Bierwagen: This sheet documents the substrate (pieces) that we actually grow on, including their pretreatment. These are what we load onto a substrate holder. These could also be samples that we grow on top.
Note on A7: Bierwagen: yes - need to provide data no - information can be retrieved from other sheet(s) using ID

## backside preprocess
field | date | time | processID | description
NOMAD field
meaning | date of creating entry | time of creating entry | substrate ID (ChargeID_serial# or splitting=child id)
physical unit
format | dd.mm.yyyy | hh:mm:ss | internal name
type | date | time | string
enter/retrieve/auto create | e | e | e
SrRuO3
Ti
TiPt
none
Note on A1: Bierwagen: This sheet documents the substrate (pieces) that we actually grow on, including their pretreatment. These are what we load onto a substrate holder. These could also be samples that we grow on top.
Note on A7: Bierwagen: yes - need to provide data no - information can be retrieved from other sheet(s) using ID

## what is missing
what is missing:
open cell source materials! (what metals) 1, 2, 3, ...
multiple substrates in one growth run, incl position on the holder
substrate backside coating
much of the growth data is in the log files -> should be extracted by parsers!
user only need to define time at which e.g., growth starts and terminates, calibration of what source starts/terminates, sample plasma cleaning starts/finishes
description of MBE system (sources, geometry, ...)
substrate preparation
substrate provenance (producer, batch, ID...)
setpoint logs?

## descritption of log files
relevant log files for m82936
| file | containe date
| GC.IG.PG.MV | pressure in growth chamber
| LL.IG.PG.MV | pressure in load lock (from loading/unloading samples)
| MC.IG.PG.MV | pressure in middle chamber (between load lock and growth chamber)
| Messages | includes information on loading/moving samples within MBE (Location Tab ...), could be extended to contain user name, sample name, timestamps for begin/end of sample pre-treatment and sample growth
| MIG.PG.MV | reading of flux gauge (for BEP measurements)
| O-Light | plasma light sensor
| O.MF.MV | measured O2 flow (sccm)
| Pyro | pyrometer reading of substrte T (°C)
| Shutters | shutter open/close
| Sn.PID.PV | measured Sn cell temperature (°C)
| Sn.PID.wOP | Sn cell power
| Sub.PID.MV | measured Substrate temperatue (thermocouple)
| Sub.PID.wOP | substrate heating power (%)

## substrate (2)
field | date | time | ID | alias(es) | grower(s) | material | crystal structure | orientation | shape | size | thickness | In-plane direction | offcut angle | offcut orientation | dopant(s) | dopant concentration(s) | supplier | bulk crystal | charge | polishing | surface pretreatment | epi ready? | backside coating
NOMAD field | [9 empty] | diameter or edge dimension(s) | height
meaning | date of creating entry | time of creating entry | substrate ID | aliases, e.g. from samplysium | initials of grower(s) | substrate material | space group | crystallographic orientation of substrate surface | shape of substrate |  | substrate thickness | In-plane direction marked by flat or notches | [5 empty] | bulk crystal | id of set of substrates | single or double side polished | Receipe of the pretreatment of epi side | ready for epitaxy? | Receipe of the coating of backside
physical unit | [5 empty] | chemical formula |  |  |  | mm | mm |  | deg | miller indices | chemical element | cm^-3
format | dd.mm.yyyy | hh:mm:ss | internal name |  | XY, ZY, ... | Aa.bBc.dCe.f … |  | h k l m |  | a or a,b |  | h k l m | [9 empty] | y/n
type | date | time | string | string[ ,string] | string[ ,string] | string | integer | int int int [int] | string | float[, float] | float |  |  | int int int [int] | string[ ,string] | float[ ,float] |  | string | string | string | string | boolean | string
| 2024-02-09 | 12:11 | M8STO240209A |  |  | SrTiO3 |  | 1 1 1 |  | 5.0, 5.0
| 2024-02-09 | 12:11 | M8GAN240209A |  |  | GaN |  | 0 0 0 1 |  | 50.8
| 2024-02-09 | 15:20 | M8MGO240209A |  | OB | MgO |  | 1 0 0 | square | 10 | 0.5 | 0 0 1 | 4 | 0 0 1 |  |  | CrysTec | BC1575 | 0228/0355/19B | SS |  | n